## Automation_Dataset
Inputs | [10 empty] | Results
Drug | Drug_SMILES | Drug_input_(µg/well) | Solid_lipid | Solid_lipid_SMILES | Solid_lipid_input_(µg/well) | Liquid_lipid | Liquid_lipid_SMILES | Liquid_lipid_input_(µg/well) | Surfactant | Surfactant_input | Particle_diameter_(nm) | Drug_loading
CBD | CCCCCC1=CC(O)=C([C@@H]2C=C(C)CC[C@H]2C(C)=C)C(O)=C1 | 6 | Stearic_acid | CCCCCCCCCCCCCCCCCC(=O)O | 120 | Transcutol | CCOCCOCCO | 0 | P407 | 0% | 822.1854 | 0.1985%
CBD | CCCCCC1=CC(O)=C([C@@H]2C=C(C)CC[C@H]2C(C)=C)C(O)=C1 | 12 | Stearic_acid | CCCCCCCCCCCCCCCCCC(=O)O | 120 | Transcutol | CCOCCOCCO | 0 | P407 | 0% | 868.7258 | 0.5693%
CBD | CCCCCC1=CC(O)=C([C@@H]2C=C(C)CC[C@H]2C(C)=C)C(O)=C1 | 24 | Stearic_acid | CCCCCCCCCCCCCCCCCC(=O)O | 120 | Transcutol | CCOCCOCCO | 0 | P407 | 0% | 1516.642 | 1.23%
CBD | CCCCCC1=CC(O)=C([C@@H]2C=C(C)CC[C@H]2C(C)=C)C(O)=C1 | 48 | Stearic_acid | CCCCCCCCCCCCCCCCCC(=O)O | 120 | Transcutol | CCOCCOCCO | 0 | P407 | 0% | 238.5437 | 7.01%
CBD | CCCCCC1=CC(O)=C([C@@H]2C=C(C)CC[C@H]2C(C)=C)C(O)=C1 | 6 | Stearic_acid | CCCCCCCCCCCCCCCCCC(=O)O | 108 | Transcutol | CCOCCOCCO | 12 | P407 | 0% | 694.8119 | 0.1675%
CBD | CCCCCC1=CC(O)=C([C@@H]2C=C(C)CC[C@H]2C(C)=C)C(O)=C1 | 12 | Stearic_acid | CCCCCCCCCCCCCCCCCC(=O)O | 108 | Transcutol | CCOCCOCCO | 12 | P407 | 0% | 603.1645 | 0.7474%
CBD | CCCCCC1=CC(O)=C([C@@H]2C=C(C)CC[C@H]2C(C)=C)C(O)=C1 | 24 | Stearic_acid | CCCCCCCCCCCCCCCCCC(=O)O | 108 | Transcutol | CCOCCOCCO | 12 | P407 | 0% | 1698.17 | 1.173%
CBD | CCCCCC1=CC(O)=C([C@@H]2C=C(C)CC[C@H]2C(C)=C)C(O)=C1 | 48 | Stearic_acid | CCCCCCCCCCCCCCCCCC(=O)O | 108 | Transcutol | CCOCCOCCO | 12 | P407 | 0% | 233.9915 | 6.457%
CBD | CCCCCC1=CC(O)=C([C@@H]2C=C(C)CC[C@H]2C(C)=C)C(O)=C1 | 6 | Stearic_acid | CCCCCCCCCCCCCCCCCC(=O)O | 96 | Transcutol | CCOCCOCCO | 24 | P407 | 0% | 635.5157 | 0.1992%
CBD | CCCCCC1=CC(O)=C([C@@H]2C=C(C)CC[C@H]2C(C)=C)C(O)=C1 | 12 | Stearic_acid | CCCCCCCCCCCCCCCCCC(=O)O | 96 | Transcutol | CCOCCOCCO | 24 | P407 | 0% | 681.8728 | 0.6584%
CBD | CCCCCC1=CC(O)=C([C@@H]2C=C(C)CC[C@H]2C(C)=C)C(O)=C1 | 24 | Stearic_acid | CCCCCCCCCCCCCCCCCC(=O)O | 96 | Transcutol | CCOCCOCCO | 24 | P407 | 0% | 1759.727 | 1.174%
CBD | CCCCCC1=CC(O)=C([C@@H]2C=C(C)CC[C@H]2C(C)=C)C(O)=C1 | 48 | Stearic_acid | CCCCCCCCCCCCCCCCCC(=O)O | 96 | Transcutol | CCOCCOCCO | 24 | P407 | 0% | 315.8751 | 6.004%
CBD | CCCCCC1=CC(O)=C([C@@H]2C=C(C)CC[C@H]2C(C)=C)C(O)=C1 | 6 | Stearic_acid | CCCCCCCCCCCCCCCCCC(=O)O | 72 | Transcutol | CCOCCOCCO | 48 | P407 | 0% | 938.7584 | 0.2662%
CBD | CCCCCC1=CC(O)=C([C@@H]2C=C(C)CC[C@H]2C(C)=C)C(O)=C1 | 12 | Stearic_acid | CCCCCCCCCCCCCCCCCC(=O)O | 72 | Transcutol | CCOCCOCCO | 48 | P407 | 0% | 1238.1399 | 0.5085%
CBD | CCCCCC1=CC(O)=C([C@@H]2C=C(C)CC[C@H]2C(C)=C)C(O)=C1 | 24 | Stearic_acid | CCCCCCCCCCCCCCCCCC(=O)O | 72 | Transcutol | CCOCCOCCO | 48 | P407 | 0% | 581.688 | 2.856%
CBD | CCCCCC1=CC(O)=C([C@@H]2C=C(C)CC[C@H]2C(C)=C)C(O)=C1 | 48 | Stearic_acid | CCCCCCCCCCCCCCCCCC(=O)O | 72 | Transcutol | CCOCCOCCO | 48 | P407 | 0% | 221.4639 | 10.2%
CBD | CCCCCC1=CC(O)=C([C@@H]2C=C(C)CC[C@H]2C(C)=C)C(O)=C1 | 6 | Stearic_acid | CCCCCCCCCCCCCCCCCC(=O)O | 120 | Transcutol | CCOCCOCCO | 0 | P407 | 0.25% | 2117.462 | 0.5561%
CBD | CCCCCC1=CC(O)=C([C@@H]2C=C(C)CC[C@H]2C(C)=C)C(O)=C1 | 12 | Stearic_acid | CCCCCCCCCCCCCCCCCC(=O)O | 120 | Transcutol | CCOCCOCCO | 0 | P407 | 0.25% | 2491.84 | 2.145%
CBD | CCCCCC1=CC(O)=C([C@@H]2C=C(C)CC[C@H]2C(C)=C)C(O)=C1 | 24 | Stearic_acid | CCCCCCCCCCCCCCCCCC(=O)O | 120 | Transcutol | CCOCCOCCO | 0 | P407 | 0.25% | 2971.586 | 6.621%
CBD | CCCCCC1=CC(O)=C([C@@H]2C=C(C)CC[C@H]2C(C)=C)C(O)=C1 | 48 | Stearic_acid | CCCCCCCCCCCCCCCCCC(=O)O | 120 | Transcutol | CCOCCOCCO | 0 | P407 | 0.25% | 589.8053 | 15.84%
CBD | CCCCCC1=CC(O)=C([C@@H]2C=C(C)CC[C@H]2C(C)=C)C(O)=C1 | 6 | Stearic_acid | CCCCCCCCCCCCCCCCCC(=O)O | 108 | Transcutol | CCOCCOCCO | 12 | P407 | 0.25% | 3077.476 | 0.6314%
CBD | CCCCCC1=CC(O)=C([C@@H]2C=C(C)CC[C@H]2C(C)=C)C(O)=C1 | 12 | Stearic_acid | CCCCCCCCCCCCCCCCCC(=O)O | 108 | Transcutol | CCOCCOCCO | 12 | P407 | 0.25% | 2610.107 | 2.386%
CBD | CCCCCC1=CC(O)=C([C@@H]2C=C(C)CC[C@H]2C(C)=C)C(O)=C1 | 24 | Stearic_acid | CCCCCCCCCCCCCCCCCC(=O)O | 108 | Transcutol | CCOCCOCCO | 12 | P407 | 0.25% | 2144.059 | 6.873%
CBD | CCCCCC1=CC(O)=C([C@@H]2C=C(C)CC[C@H]2C(C)=C)C(O)=C1 | 48 | Stearic_acid | CCCCCCCCCCCCCCCCCC(=O)O | 108 | Transcutol | CCOCCOCCO | 12 | P407 | 0.25% | 1354.917 | 16.4%
CBD | CCCCCC1=CC(O)=C([C@@H]2C=C(C)CC[C@H]2C(C)=C)C(O)=C1 | 6 | Stearic_acid | CCCCCCCCCCCCCCCCCC(=O)O | 96 | Transcutol | CCOCCOCCO | 24 | P407 | 0.25% | 3099.937 | 0.7219%
CBD | CCCCCC1=CC(O)=C([C@@H]2C=C(C)CC[C@H]2C(C)=C)C(O)=C1 | 12 | Stearic_acid | CCCCCCCCCCCCCCCCCC(=O)O | 96 | Transcutol | CCOCCOCCO | 24 | P407 | 0.25% | 4079.26 | 2.591%
CBD | CCCCCC1=CC(O)=C([C@@H]2C=C(C)CC[C@H]2C(C)=C)C(O)=C1 | 24 | Stearic_acid | CCCCCCCCCCCCCCCCCC(=O)O | 96 | Transcutol | CCOCCOCCO | 24 | P407 | 0.25% | 4057.816 | 7.359%
CBD | CCCCCC1=CC(O)=C([C@@H]2C=C(C)CC[C@H]2C(C)=C)C(O)=C1 | 48 | Stearic_acid | CCCCCCCCCCCCCCCCCC(=O)O | 96 | Transcutol | CCOCCOCCO | 24 | P407 | 0.25% | 2276.742 | 20.19%
CBD | CCCCCC1=CC(O)=C([C@@H]2C=C(C)CC[C@H]2C(C)=C)C(O)=C1 | 6 | Stearic_acid | CCCCCCCCCCCCCCCCCC(=O)O | 72 | Transcutol | CCOCCOCCO | 48 | P407 | 0.25% | 4699.938 | 0.9424%
CBD | CCCCCC1=CC(O)=C([C@@H]2C=C(C)CC[C@H]2C(C)=C)C(O)=C1 | 12 | Stearic_acid | CCCCCCCCCCCCCCCCCC(=O)O | 72 | Transcutol | CCOCCOCCO | 48 | P407 | 0.25% | 2994.822 | 3.18%
CBD | CCCCCC1=CC(O)=C([C@@H]2C=C(C)CC[C@H]2C(C)=C)C(O)=C1 | 24 | Stearic_acid | CCCCCCCCCCCCCCCCCC(=O)O | 72 | Transcutol | CCOCCOCCO | 48 | P407 | 0.25% | 2334.06 | 8.289%
CBD | CCCCCC1=CC(O)=C([C@@H]2C=C(C)CC[C@H]2C(C)=C)C(O)=C1 | 48 | Stearic_acid | CCCCCCCCCCCCCCCCCC(=O)O | 72 | Transcutol | CCOCCOCCO | 48 | P407 | 0.25% | 62.25851 | 18.45%
CBD | CCCCCC1=CC(O)=C([C@@H]2C=C(C)CC[C@H]2C(C)=C)C(O)=C1 | 6 | Compritol_888 | CCCCCCCCCCCCCCCCCCCCCC(=O)O.C(C(CO)O)O | 120 | Transcutol | CCOCCOCCO | 0 | P407 | 0% | 342.618 | 0.1544%
CBD | CCCCCC1=CC(O)=C([C@@H]2C=C(C)CC[C@H]2C(C)=C)C(O)=C1 | 12 | Compritol_888 | CCCCCCCCCCCCCCCCCCCCCC(=O)O.C(C(CO)O)O | 120 | Transcutol | CCOCCOCCO | 0 | P407 | 0% | 296.7085 | 0.6254%
CBD | CCCCCC1=CC(O)=C([C@@H]2C=C(C)CC[C@H]2C(C)=C)C(O)=C1 | 24 | Compritol_888 | CCCCCCCCCCCCCCCCCCCCCC(=O)O.C(C(CO)O)O | 120 | Transcutol | CCOCCOCCO | 0 | P407 | 0% | 323.7769 | 2.383%
CBD | CCCCCC1=CC(O)=C([C@@H]2C=C(C)CC[C@H]2C(C)=C)C(O)=C1 | 48 | Compritol_888 | CCCCCCCCCCCCCCCCCCCCCC(=O)O.C(C(CO)O)O | 120 | Transcutol | CCOCCOCCO | 0 | P407 | 0% | 282.4909 | 4.449%
CBD | CCCCCC1=CC(O)=C([C@@H]2C=C(C)CC[C@H]2C(C)=C)C(O)=C1 | 6 | Compritol_888 | CCCCCCCCCCCCCCCCCCCCCC(=O)O.C(C(CO)O)O | 108 | Transcutol | CCOCCOCCO | 12 | P407 | 0% | 327.9221 | 0.1443%
CBD | CCCCCC1=CC(O)=C([C@@H]2C=C(C)CC[C@H]2C(C)=C)C(O)=C1 | 12 | Compritol_888 | CCCCCCCCCCCCCCCCCCCCCC(=O)O.C(C(CO)O)O | 108 | Transcutol | CCOCCOCCO | 12 | P407 | 0% | 277.1788 | 0.5962%
CBD | CCCCCC1=CC(O)=C([C@@H]2C=C(C)CC[C@H]2C(C)=C)C(O)=C1 | 24 | Compritol_888 | CCCCCCCCCCCCCCCCCCCCCC(=O)O.C(C(CO)O)O | 108 | Transcutol | CCOCCOCCO | 12 | P407 | 0% | 319.0106 | 2.759%
CBD | CCCCCC1=CC(O)=C([C@@H]2C=C(C)CC[C@H]2C(C)=C)C(O)=C1 | 48 | Compritol_888 | CCCCCCCCCCCCCCCCCCCCCC(=O)O.C(C(CO)O)O | 108 | Transcutol | CCOCCOCCO | 12 | P407 | 0% | 269.5615 | 4.984%
CBD | CCCCCC1=CC(O)=C([C@@H]2C=C(C)CC[C@H]2C(C)=C)C(O)=C1 | 6 | Compritol_888 | CCCCCCCCCCCCCCCCCCCCCC(=O)O.C(C(CO)O)O | 96 | Transcutol | CCOCCOCCO | 24 | P407 | 0% | 338.9857 | 0.1205%
CBD | CCCCCC1=CC(O)=C([C@@H]2C=C(C)CC[C@H]2C(C)=C)C(O)=C1 | 12 | Compritol_888 | CCCCCCCCCCCCCCCCCCCCCC(=O)O.C(C(CO)O)O | 96 | Transcutol | CCOCCOCCO | 24 | P407 | 0% | 290.0674 | 0.8234%
CBD | CCCCCC1=CC(O)=C([C@@H]2C=C(C)CC[C@H]2C(C)=C)C(O)=C1 | 24 | Compritol_888 | CCCCCCCCCCCCCCCCCCCCCC(=O)O.C(C(CO)O)O | 96 | Transcutol | CCOCCOCCO | 24 | P407 | 0% | 319.3566 | 2.612%
CBD | CCCCCC1=CC(O)=C([C@@H]2C=C(C)CC[C@H]2C(C)=C)C(O)=C1 | 48 | Compritol_888 | CCCCCCCCCCCCCCCCCCCCCC(=O)O.C(C(CO)O)O | 96 | Transcutol | CCOCCOCCO | 24 | P407 | 0% | 260.3239 | 5.295%
CBD | CCCCCC1=CC(O)=C([C@@H]2C=C(C)CC[C@H]2C(C)=C)C(O)=C1 | 6 | Compritol_888 | CCCCCCCCCCCCCCCCCCCCCC(=O)O.C(C(CO)O)O | 72 | Transcutol | CCOCCOCCO | 48 | P407 | 0% | 286.5667 | 0.1313%
CBD | CCCCCC1=CC(O)=C([C@@H]2C=C(C)CC[C@H]2C(C)=C)C(O)=C1 | 12 | Compritol_888 | CCCCCCCCCCCCCCCCCCCCCC(=O)O.C(C(CO)O)O | 72 | Transcutol | CCOCCOCCO | 48 | P407 | 0% | 269.7509 | 1.095%
CBD | CCCCCC1=CC(O)=C([C@@H]2C=C(C)CC[C@H]2C(C)=C)C(O)=C1 | 24 | Compritol_888 | CCCCCCCCCCCCCCCCCCCCCC(=O)O.C(C(CO)O)O | 72 | Transcutol | CCOCCOCCO | 48 | P407 | 0% | 273.4758 | 3.358%
CBD | CCCCCC1=CC(O)=C([C@@H]2C=C(C)CC[C@H]2C(C)=C)C(O)=C1 | 48 | Compritol_888 | CCCCCCCCCCCCCCCCCCCCCC(=O)O.C(C(CO)O)O | 72 | Transcutol | CCOCCOCCO | 48 | P407 | 0% | 252.0205 | 5.83%
CBD | CCCCCC1=CC(O)=C([C@@H]2C=C(C)CC[C@H]2C(C)=C)C(O)=C1 | 6 | Compritol_888 | CCCCCCCCCCCCCCCCCCCCCC(=O)O.C(C(CO)O)O | 120 | Transcutol | CCOCCOCCO | 0 | P407 | 0.25% | 287.5979 | 1.676%
CBD | CCCCCC1=CC(O)=C([C@@H]2C=C(C)CC[C@H]2C(C)=C)C(O)=C1 | 12 | Compritol_888 | CCCCCCCCCCCCCCCCCCCCCC(=O)O.C(C(CO)O)O | 120 | Transcutol | CCOCCOCCO | 0 | P407 | 0.25% | 297.3048 | 3.832%
CBD | CCCCCC1=CC(O)=C([C@@H]2C=C(C)CC[C@H]2C(C)=C)C(O)=C1 | 24 | Compritol_888 | CCCCCCCCCCCCCCCCCCCCCC(=O)O.C(C(CO)O)O | 120 | Transcutol | CCOCCOCCO | 0 | P407 | 0.25% | 282.5134 | 9.475%
CBD | CCCCCC1=CC(O)=C([C@@H]2C=C(C)CC[C@H]2C(C)=C)C(O)=C1 | 48 | Compritol_888 | CCCCCCCCCCCCCCCCCCCCCC(=O)O.C(C(CO)O)O | 120 | Transcutol | CCOCCOCCO | 0 | P407 | 0.25% | 264.9192 | 18.75%
CBD | CCCCCC1=CC(O)=C([C@@H]2C=C(C)CC[C@H]2C(C)=C)C(O)=C1 | 6 | Compritol_888 | CCCCCCCCCCCCCCCCCCCCCC(=O)O.C(C(CO)O)O | 108 | Transcutol | CCOCCOCCO | 12 | P407 | 0.25% | 287.4723 | 1.404%
CBD | CCCCCC1=CC(O)=C([C@@H]2C=C(C)CC[C@H]2C(C)=C)C(O)=C1 | 12 | Compritol_888 | CCCCCCCCCCCCCCCCCCCCCC(=O)O.C(C(CO)O)O | 108 | Transcutol | CCOCCOCCO | 12 | P407 | 0.25% | 281.8692 | 3.593%
CBD | CCCCCC1=CC(O)=C([C@@H]2C=C(C)CC[C@H]2C(C)=C)C(O)=C1 | 24 | Compritol_888 | CCCCCCCCCCCCCCCCCCCCCC(=O)O.C(C(CO)O)O | 108 | Transcutol | CCOCCOCCO | 12 | P407 | 0.25% | 302.6244 | 8.936%
CBD | CCCCCC1=CC(O)=C([C@@H]2C=C(C)CC[C@H]2C(C)=C)C(O)=C1 | 48 | Compritol_888 | CCCCCCCCCCCCCCCCCCCCCC(=O)O.C(C(CO)O)O | 108 | Transcutol | CCOCCOCCO | 12 | P407 | 0.25% | 274.0146 | 18.55%
CBD | CCCCCC1=CC(O)=C([C@@H]2C=C(C)CC[C@H]2C(C)=C)C(O)=C1 | 6 | Compritol_888 | CCCCCCCCCCCCCCCCCCCCCC(=O)O.C(C(CO)O)O | 96 | Transcutol | CCOCCOCCO | 24 | P407 | 0.25% | 294.1801 | 1.442%
CBD | CCCCCC1=CC(O)=C([C@@H]2C=C(C)CC[C@H]2C(C)=C)C(O)=C1 | 12 | Compritol_888 | CCCCCCCCCCCCCCCCCCCCCC(=O)O.C(C(CO)O)O | 96 | Transcutol | CCOCCOCCO | 24 | P407 | 0.25% | 280.1581 | 4.02%
CBD | CCCCCC1=CC(O)=C([C@@H]2C=C(C)CC[C@H]2C(C)=C)C(O)=C1 | 24 | Compritol_888 | CCCCCCCCCCCCCCCCCCCCCC(=O)O.C(C(CO)O)O | 96 | Transcutol | CCOCCOCCO | 24 | P407 | 0.25% | 280.7835 | 8.297%
CBD | CCCCCC1=CC(O)=C([C@@H]2C=C(C)CC[C@H]2C(C)=C)C(O)=C1 | 48 | Compritol_888 | CCCCCCCCCCCCCCCCCCCCCC(=O)O.C(C(CO)O)O | 96 | Transcutol | CCOCCOCCO | 24 | P407 | 0.25% | 273.673 | 17.45%
CBD | CCCCCC1=CC(O)=C([C@@H]2C=C(C)CC[C@H]2C(C)=C)C(O)=C1 | 6 | Compritol_888 | CCCCCCCCCCCCCCCCCCCCCC(=O)O.C(C(CO)O)O | 72 | Transcutol | CCOCCOCCO | 48 | P407 | 0.25% | 287.4979 | 1.603%
CBD | CCCCCC1=CC(O)=C([C@@H]2C=C(C)CC[C@H]2C(C)=C)C(O)=C1 | 12 | Compritol_888 | CCCCCCCCCCCCCCCCCCCCCC(=O)O.C(C(CO)O)O | 72 | Transcutol | CCOCCOCCO | 48 | P407 | 0.25% | 302.4953 | 3.523%
CBD | CCCCCC1=CC(O)=C([C@@H]2C=C(C)CC[C@H]2C(C)=C)C(O)=C1 | 24 | Compritol_888 | CCCCCCCCCCCCCCCCCCCCCC(=O)O.C(C(CO)O)O | 72 | Transcutol | CCOCCOCCO | 48 | P407 | 0.25% | 284.9892 | 8.621%
CBD | CCCCCC1=CC(O)=C([C@@H]2C=C(C)CC[C@H]2C(C)=C)C(O)=C1 | 48 | Compritol_888 | CCCCCCCCCCCCCCCCCCCCCC(=O)O.C(C(CO)O)O | 72 | Transcutol | CCOCCOCCO | 48 | P407 | 0.25% | 293.69 | 18.13%
CBD | CCCCCC1=CC(O)=C([C@@H]2C=C(C)CC[C@H]2C(C)=C)C(O)=C1 | 6 | Compritol_888 | CCCCCCCCCCCCCCCCCCCCCC(=O)O.C(C(CO)O)O | 120 | Transcutol | CCOCCOCCO | 0 | P407 | 0.5% | 333.8083 | 1.982%
CBD | CCCCCC1=CC(O)=C([C@@H]2C=C(C)CC[C@H]2C(C)=C)C(O)=C1 | 12 | Compritol_888 | CCCCCCCCCCCCCCCCCCCCCC(=O)O.C(C(CO)O)O | 120 | Transcutol | CCOCCOCCO | 0 | P407 | 0.5% | 335.4357 | 4.166%
CBD | CCCCCC1=CC(O)=C([C@@H]2C=C(C)CC[C@H]2C(C)=C)C(O)=C1 | 24 | Compritol_888 | CCCCCCCCCCCCCCCCCCCCCC(=O)O.C(C(CO)O)O | 120 | Transcutol | CCOCCOCCO | 0 | P407 | 0.5% | 339.3313 | 10.33%
CBD | CCCCCC1=CC(O)=C([C@@H]2C=C(C)CC[C@H]2C(C)=C)C(O)=C1 | 48 | Compritol_888 | CCCCCCCCCCCCCCCCCCCCCC(=O)O.C(C(CO)O)O | 120 | Transcutol | CCOCCOCCO | 0 | P407 | 0.5% | 288.2634 | 19.65%
CBD | CCCCCC1=CC(O)=C([C@@H]2C=C(C)CC[C@H]2C(C)=C)C(O)=C1 | 6 | Compritol_888 | CCCCCCCCCCCCCCCCCCCCCC(=O)O.C(C(CO)O)O | 108 | Transcutol | CCOCCOCCO | 12 | P407 | 0.5% | 332.7327 | 1.411%
CBD | CCCCCC1=CC(O)=C([C@@H]2C=C(C)CC[C@H]2C(C)=C)C(O)=C1 | 12 | Compritol_888 | CCCCCCCCCCCCCCCCCCCCCC(=O)O.C(C(CO)O)O | 108 | Transcutol | CCOCCOCCO | 12 | P407 | 0.5% | 316.7591 | 3.816%
CBD | CCCCCC1=CC(O)=C([C@@H]2C=C(C)CC[C@H]2C(C)=C)C(O)=C1 | 24 | Compritol_888 | CCCCCCCCCCCCCCCCCCCCCC(=O)O.C(C(CO)O)O | 108 | Transcutol | CCOCCOCCO | 12 | P407 | 0.5% | 323.1566 | 9.181%
CBD | CCCCCC1=CC(O)=C([C@@H]2C=C(C)CC[C@H]2C(C)=C)C(O)=C1 | 48 | Compritol_888 | CCCCCCCCCCCCCCCCCCCCCC(=O)O.C(C(CO)O)O | 108 | Transcutol | CCOCCOCCO | 12 | P407 | 0.5% | 281.1353 | 19.68%
CBD | CCCCCC1=CC(O)=C([C@@H]2C=C(C)CC[C@H]2C(C)=C)C(O)=C1 | 6 | Compritol_888 | CCCCCCCCCCCCCCCCCCCCCC(=O)O.C(C(CO)O)O | 96 | Transcutol | CCOCCOCCO | 24 | P407 | 0.5% | 306.9144 | 1.515%
CBD | CCCCCC1=CC(O)=C([C@@H]2C=C(C)CC[C@H]2C(C)=C)C(O)=C1 | 12 | Compritol_888 | CCCCCCCCCCCCCCCCCCCCCC(=O)O.C(C(CO)O)O | 96 | Transcutol | CCOCCOCCO | 24 | P407 | 0.5% | 310.8114 | 3.752%
CBD | CCCCCC1=CC(O)=C([C@@H]2C=C(C)CC[C@H]2C(C)=C)C(O)=C1 | 24 | Compritol_888 | CCCCCCCCCCCCCCCCCCCCCC(=O)O.C(C(CO)O)O | 96 | Transcutol | CCOCCOCCO | 24 | P407 | 0.5% | 292.9286 | 8.87%
CBD | CCCCCC1=CC(O)=C([C@@H]2C=C(C)CC[C@H]2C(C)=C)C(O)=C1 | 48 | Compritol_888 | CCCCCCCCCCCCCCCCCCCCCC(=O)O.C(C(CO)O)O | 96 | Transcutol | CCOCCOCCO | 24 | P407 | 0.5% | 289.4679 | 19.11%
CBD | CCCCCC1=CC(O)=C([C@@H]2C=C(C)CC[C@H]2C(C)=C)C(O)=C1 | 6 | Compritol_888 | CCCCCCCCCCCCCCCCCCCCCC(=O)O.C(C(CO)O)O | 72 | Transcutol | CCOCCOCCO | 48 | P407 | 0.5% | 259.7875 | 1.502%
CBD | CCCCCC1=CC(O)=C([C@@H]2C=C(C)CC[C@H]2C(C)=C)C(O)=C1 | 12 | Compritol_888 | CCCCCCCCCCCCCCCCCCCCCC(=O)O.C(C(CO)O)O | 72 | Transcutol | CCOCCOCCO | 48 | P407 | 0.5% | 274.4582 | 3.843%
CBD | CCCCCC1=CC(O)=C([C@@H]2C=C(C)CC[C@H]2C(C)=C)C(O)=C1 | 24 | Compritol_888 | CCCCCCCCCCCCCCCCCCCCCC(=O)O.C(C(CO)O)O | 72 | Transcutol | CCOCCOCCO | 48 | P407 | 0.5% | 276.8337 | 8.917%
CBD | CCCCCC1=CC(O)=C([C@@H]2C=C(C)CC[C@H]2C(C)=C)C(O)=C1 | 48 | Compritol_888 | CCCCCCCCCCCCCCCCCCCCCC(=O)O.C(C(CO)O)O | 72 | Transcutol | CCOCCOCCO | 48 | P407 | 0.5% | 269.9062 | 19.88%
CBD | CCCCCC1=CC(O)=C([C@@H]2C=C(C)CC[C@H]2C(C)=C)C(O)=C1 | 6 | Compritol_888 | CCCCCCCCCCCCCCCCCCCCCC(=O)O.C(C(CO)O)O | 120 | Transcutol | CCOCCOCCO | 0 | P407 | 1% | 350.302 | 1.59%
CBD | CCCCCC1=CC(O)=C([C@@H]2C=C(C)CC[C@H]2C(C)=C)C(O)=C1 | 12 | Compritol_888 | CCCCCCCCCCCCCCCCCCCCCC(=O)O.C(C(CO)O)O | 120 | Transcutol | CCOCCOCCO | 0 | P407 | 1% | 364.2337 | 3.729%
CBD | CCCCCC1=CC(O)=C([C@@H]2C=C(C)CC[C@H]2C(C)=C)C(O)=C1 | 24 | Compritol_888 | CCCCCCCCCCCCCCCCCCCCCC(=O)O.C(C(CO)O)O | 120 | Transcutol | CCOCCOCCO | 0 | P407 | 1% | 346.2954 | 8.968%
CBD | CCCCCC1=CC(O)=C([C@@H]2C=C(C)CC[C@H]2C(C)=C)C(O)=C1 | 48 | Compritol_888 | CCCCCCCCCCCCCCCCCCCCCC(=O)O.C(C(CO)O)O | 120 | Transcutol | CCOCCOCCO | 0 | P407 | 1% | 354.6084 | 18.24%
CBD | CCCCCC1=CC(O)=C([C@@H]2C=C(C)CC[C@H]2C(C)=C)C(O)=C1 | 6 | Compritol_888 | CCCCCCCCCCCCCCCCCCCCCC(=O)O.C(C(CO)O)O | 108 | Transcutol | CCOCCOCCO | 12 | P407 | 1% | 343.1805 | 1.622%
CBD | CCCCCC1=CC(O)=C([C@@H]2C=C(C)CC[C@H]2C(C)=C)C(O)=C1 | 12 | Compritol_888 | CCCCCCCCCCCCCCCCCCCCCC(=O)O.C(C(CO)O)O | 108 | Transcutol | CCOCCOCCO | 12 | P407 | 1% | 354.4509 | 3.789%
CBD | CCCCCC1=CC(O)=C([C@@H]2C=C(C)CC[C@H]2C(C)=C)C(O)=C1 | 24 | Compritol_888 | CCCCCCCCCCCCCCCCCCCCCC(=O)O.C(C(CO)O)O | 108 | Transcutol | CCOCCOCCO | 12 | P407 | 1% | 339.6041 | 9.007%
CBD | CCCCCC1=CC(O)=C([C@@H]2C=C(C)CC[C@H]2C(C)=C)C(O)=C1 | 48 | Compritol_888 | CCCCCCCCCCCCCCCCCCCCCC(=O)O.C(C(CO)O)O | 108 | Transcutol | CCOCCOCCO | 12 | P407 | 1% | 330.1071 | 19.18%
CBD | CCCCCC1=CC(O)=C([C@@H]2C=C(C)CC[C@H]2C(C)=C)C(O)=C1 | 6 | Compritol_888 | CCCCCCCCCCCCCCCCCCCCCC(=O)O.C(C(CO)O)O | 96 | Transcutol | CCOCCOCCO | 24 | P407 | 1% | 330.0387 | 1.639%
CBD | CCCCCC1=CC(O)=C([C@@H]2C=C(C)CC[C@H]2C(C)=C)C(O)=C1 | 12 | Compritol_888 | CCCCCCCCCCCCCCCCCCCCCC(=O)O.C(C(CO)O)O | 96 | Transcutol | CCOCCOCCO | 24 | P407 | 1% | 322.2098 | 3.935%
CBD | CCCCCC1=CC(O)=C([C@@H]2C=C(C)CC[C@H]2C(C)=C)C(O)=C1 | 24 | Compritol_888 | CCCCCCCCCCCCCCCCCCCCCC(=O)O.C(C(CO)O)O | 96 | Transcutol | CCOCCOCCO | 24 | P407 | 1% | 314.6931 | 9.283%
CBD | CCCCCC1=CC(O)=C([C@@H]2C=C(C)CC[C@H]2C(C)=C)C(O)=C1 | 48 | Compritol_888 | CCCCCCCCCCCCCCCCCCCCCC(=O)O.C(C(CO)O)O | 96 | Transcutol | CCOCCOCCO | 24 | P407 | 1% | 316.0128 | 18.88%
CBD | CCCCCC1=CC(O)=C([C@@H]2C=C(C)CC[C@H]2C(C)=C)C(O)=C1 | 6 | Compritol_888 | CCCCCCCCCCCCCCCCCCCCCC(=O)O.C(C(CO)O)O | 72 | Transcutol | CCOCCOCCO | 48 | P407 | 1% | 309.3538 | 1.841%
CBD | CCCCCC1=CC(O)=C([C@@H]2C=C(C)CC[C@H]2C(C)=C)C(O)=C1 | 12 | Compritol_888 | CCCCCCCCCCCCCCCCCCCCCC(=O)O.C(C(CO)O)O | 72 | Transcutol | CCOCCOCCO | 48 | P407 | 1% | 304.8011 | 4.384%
CBD | CCCCCC1=CC(O)=C([C@@H]2C=C(C)CC[C@H]2C(C)=C)C(O)=C1 | 24 | Compritol_888 | CCCCCCCCCCCCCCCCCCCCCC(=O)O.C(C(CO)O)O | 72 | Transcutol | CCOCCOCCO | 48 | P407 | 1% | 297.0394 | 9.378%
CBD | CCCCCC1=CC(O)=C([C@@H]2C=C(C)CC[C@H]2C(C)=C)C(O)=C1 | 48 | Compritol_888 | CCCCCCCCCCCCCCCCCCCCCC(=O)O.C(C(CO)O)O | 72 | Transcutol | CCOCCOCCO | 48 | P407 | 1% | 280.5833 | 18.95%
CBD | CCCCCC1=CC(O)=C([C@@H]2C=C(C)CC[C@H]2C(C)=C)C(O)=C1 | 6 | Glyceryl_monostearate | CCCCCCCCCCCCCCCCCC(=O)OCC(CO)O | 120 | Transcutol | CCOCCOCCO | 0 | P407 | 0% | 332.4134 | 0.3231%
CBD | CCCCCC1=CC(O)=C([C@@H]2C=C(C)CC[C@H]2C(C)=C)C(O)=C1 | 12 | Glyceryl_monostearate | CCCCCCCCCCCCCCCCCC(=O)OCC(CO)O | 120 | Transcutol | CCOCCOCCO | 0 | P407 | 0% | 366.0686 | 1.372%
CBD | CCCCCC1=CC(O)=C([C@@H]2C=C(C)CC[C@H]2C(C)=C)C(O)=C1 | 24 | Glyceryl_monostearate | CCCCCCCCCCCCCCCCCC(=O)OCC(CO)O | 120 | Transcutol | CCOCCOCCO | 0 | P407 | 0% | 303.2566 | 3.599%
CBD | CCCCCC1=CC(O)=C([C@@H]2C=C(C)CC[C@H]2C(C)=C)C(O)=C1 | 48 | Glyceryl_monostearate | CCCCCCCCCCCCCCCCCC(=O)OCC(CO)O | 120 | Transcutol | CCOCCOCCO | 0 | P407 | 0% | 295.556 | 6.673%
CBD | CCCCCC1=CC(O)=C([C@@H]2C=C(C)CC[C@H]2C(C)=C)C(O)=C1 | 6 | Glyceryl_monostearate | CCCCCCCCCCCCCCCCCC(=O)OCC(CO)O | 108 | Transcutol | CCOCCOCCO | 12 | P407 | 0% | 327.5398 | 0.1822%
CBD | CCCCCC1=CC(O)=C([C@@H]2C=C(C)CC[C@H]2C(C)=C)C(O)=C1 | 12 | Glyceryl_monostearate | CCCCCCCCCCCCCCCCCC(=O)OCC(CO)O | 108 | Transcutol | CCOCCOCCO | 12 | P407 | 0% | 360.1016 | 1.052%
CBD | CCCCCC1=CC(O)=C([C@@H]2C=C(C)CC[C@H]2C(C)=C)C(O)=C1 | 24 | Glyceryl_monostearate | CCCCCCCCCCCCCCCCCC(=O)OCC(CO)O | 108 | Transcutol | CCOCCOCCO | 12 | P407 | 0% | 296.584 | 3.138%
CBD | CCCCCC1=CC(O)=C([C@@H]2C=C(C)CC[C@H]2C(C)=C)C(O)=C1 | 48 | Glyceryl_monostearate | CCCCCCCCCCCCCCCCCC(=O)OCC(CO)O | 108 | Transcutol | CCOCCOCCO | 12 | P407 | 0% | 265.2838 | 6.078%
CBD | CCCCCC1=CC(O)=C([C@@H]2C=C(C)CC[C@H]2C(C)=C)C(O)=C1 | 6 | Glyceryl_monostearate | CCCCCCCCCCCCCCCCCC(=O)OCC(CO)O | 96 | Transcutol | CCOCCOCCO | 24 | P407 | 0% | 345.2037 | 0.2051%
CBD | CCCCCC1=CC(O)=C([C@@H]2C=C(C)CC[C@H]2C(C)=C)C(O)=C1 | 12 | Glyceryl_monostearate | CCCCCCCCCCCCCCCCCC(=O)OCC(CO)O | 96 | Transcutol | CCOCCOCCO | 24 | P407 | 0% | 366.326 | 1.104%
CBD | CCCCCC1=CC(O)=C([C@@H]2C=C(C)CC[C@H]2C(C)=C)C(O)=C1 | 24 | Glyceryl_monostearate | CCCCCCCCCCCCCCCCCC(=O)OCC(CO)O | 96 | Transcutol | CCOCCOCCO | 24 | P407 | 0% | 288.5208 | 3.087%
CBD | CCCCCC1=CC(O)=C([C@@H]2C=C(C)CC[C@H]2C(C)=C)C(O)=C1 | 48 | Glyceryl_monostearate | CCCCCCCCCCCCCCCCCC(=O)OCC(CO)O | 96 | Transcutol | CCOCCOCCO | 24 | P407 | 0% | 215.5766 | 6.252%
CBD | CCCCCC1=CC(O)=C([C@@H]2C=C(C)CC[C@H]2C(C)=C)C(O)=C1 | 6 | Glyceryl_monostearate | CCCCCCCCCCCCCCCCCC(=O)OCC(CO)O | 72 | Transcutol | CCOCCOCCO | 48 | P407 | 0% | 327.12 | 0.2426%
CBD | CCCCCC1=CC(O)=C([C@@H]2C=C(C)CC[C@H]2C(C)=C)C(O)=C1 | 12 | Glyceryl_monostearate | CCCCCCCCCCCCCCCCCC(=O)OCC(CO)O | 72 | Transcutol | CCOCCOCCO | 48 | P407 | 0% | 353.871 | 1.21%
CBD | CCCCCC1=CC(O)=C([C@@H]2C=C(C)CC[C@H]2C(C)=C)C(O)=C1 | 24 | Glyceryl_monostearate | CCCCCCCCCCCCCCCCCC(=O)OCC(CO)O | 72 | Transcutol | CCOCCOCCO | 48 | P407 | 0% | 253.4429 | 3.673%
CBD | CCCCCC1=CC(O)=C([C@@H]2C=C(C)CC[C@H]2C(C)=C)C(O)=C1 | 48 | Glyceryl_monostearate | CCCCCCCCCCCCCCCCCC(=O)OCC(CO)O | 72 | Transcutol | CCOCCOCCO | 48 | P407 | 0% | 185.8018 | 7.791%
CBD | CCCCCC1=CC(O)=C([C@@H]2C=C(C)CC[C@H]2C(C)=C)C(O)=C1 | 6 | Glyceryl_monostearate | CCCCCCCCCCCCCCCCCC(=O)OCC(CO)O | 120 | Transcutol | CCOCCOCCO | 0 | P407 | 0.25% | 277.2531 | 0.5795%
CBD | CCCCCC1=CC(O)=C([C@@H]2C=C(C)CC[C@H]2C(C)=C)C(O)=C1 | 12 | Glyceryl_monostearate | CCCCCCCCCCCCCCCCCC(=O)OCC(CO)O | 120 | Transcutol | CCOCCOCCO | 0 | P407 | 0.25% | 1044.206 | 1.631%
CBD | CCCCCC1=CC(O)=C([C@@H]2C=C(C)CC[C@H]2C(C)=C)C(O)=C1 | 24 | Glyceryl_monostearate | CCCCCCCCCCCCCCCCCC(=O)OCC(CO)O | 120 | Transcutol | CCOCCOCCO | 0 | P407 | 0.25% | 1838.648 | 3.474%
CBD | CCCCCC1=CC(O)=C([C@@H]2C=C(C)CC[C@H]2C(C)=C)C(O)=C1 | 48 | Glyceryl_monostearate | CCCCCCCCCCCCCCCCCC(=O)OCC(CO)O | 120 | Transcutol | CCOCCOCCO | 0 | P407 | 0.25% | 844.9547 | 8.363%
CBD | CCCCCC1=CC(O)=C([C@@H]2C=C(C)CC[C@H]2C(C)=C)C(O)=C1 | 6 | Glyceryl_monostearate | CCCCCCCCCCCCCCCCCC(=O)OCC(CO)O | 108 | Transcutol | CCOCCOCCO | 12 | P407 | 0.25% | 467.3575 | 0.5533%
CBD | CCCCCC1=CC(O)=C([C@@H]2C=C(C)CC[C@H]2C(C)=C)C(O)=C1 | 12 | Glyceryl_monostearate | CCCCCCCCCCCCCCCCCC(=O)OCC(CO)O | 108 | Transcutol | CCOCCOCCO | 12 | P407 | 0.25% | 263.7711 | 1.577%
CBD | CCCCCC1=CC(O)=C([C@@H]2C=C(C)CC[C@H]2C(C)=C)C(O)=C1 | 24 | Glyceryl_monostearate | CCCCCCCCCCCCCCCCCC(=O)OCC(CO)O | 108 | Transcutol | CCOCCOCCO | 12 | P407 | 0.25% | 674.2438 | 3.579%
CBD | CCCCCC1=CC(O)=C([C@@H]2C=C(C)CC[C@H]2C(C)=C)C(O)=C1 | 48 | Glyceryl_monostearate | CCCCCCCCCCCCCCCCCC(=O)OCC(CO)O | 108 | Transcutol | CCOCCOCCO | 12 | P407 | 0.25% | 172.2094 | 9.355%
CBD | CCCCCC1=CC(O)=C([C@@H]2C=C(C)CC[C@H]2C(C)=C)C(O)=C1 | 6 | Glyceryl_monostearate | CCCCCCCCCCCCCCCCCC(=O)OCC(CO)O | 96 | Transcutol | CCOCCOCCO | 24 | P407 | 0.25% | 175.0344 | 0.3986%
CBD | CCCCCC1=CC(O)=C([C@@H]2C=C(C)CC[C@H]2C(C)=C)C(O)=C1 | 12 | Glyceryl_monostearate | CCCCCCCCCCCCCCCCCC(=O)OCC(CO)O | 96 | Transcutol | CCOCCOCCO | 24 | P407 | 0.25% | 1581.423 | 1.41%
CBD | CCCCCC1=CC(O)=C([C@@H]2C=C(C)CC[C@H]2C(C)=C)C(O)=C1 | 24 | Glyceryl_monostearate | CCCCCCCCCCCCCCCCCC(=O)OCC(CO)O | 96 | Transcutol | CCOCCOCCO | 24 | P407 | 0.25% | 3455.3488 | 3.657%
CBD | CCCCCC1=CC(O)=C([C@@H]2C=C(C)CC[C@H]2C(C)=C)C(O)=C1 | 48 | Glyceryl_monostearate | CCCCCCCCCCCCCCCCCC(=O)OCC(CO)O | 96 | Transcutol | CCOCCOCCO | 24 | P407 | 0.25% | 90.44569 | 7.829%
CBD | CCCCCC1=CC(O)=C([C@@H]2C=C(C)CC[C@H]2C(C)=C)C(O)=C1 | 6 | Glyceryl_monostearate | CCCCCCCCCCCCCCCCCC(=O)OCC(CO)O | 72 | Transcutol | CCOCCOCCO | 48 | P407 | 0.25% | 208.9373 | 0.451%
CBD | CCCCCC1=CC(O)=C([C@@H]2C=C(C)CC[C@H]2C(C)=C)C(O)=C1 | 12 | Glyceryl_monostearate | CCCCCCCCCCCCCCCCCC(=O)OCC(CO)O | 72 | Transcutol | CCOCCOCCO | 48 | P407 | 0.25% | 1294.9836 | 1.461%
CBD | CCCCCC1=CC(O)=C([C@@H]2C=C(C)CC[C@H]2C(C)=C)C(O)=C1 | 24 | Glyceryl_monostearate | CCCCCCCCCCCCCCCCCC(=O)OCC(CO)O | 72 | Transcutol | CCOCCOCCO | 48 | P407 | 0.25% | 547.9463 | 3.965%
CBD | CCCCCC1=CC(O)=C([C@@H]2C=C(C)CC[C@H]2C(C)=C)C(O)=C1 | 48 | Glyceryl_monostearate | CCCCCCCCCCCCCCCCCC(=O)OCC(CO)O | 72 | Transcutol | CCOCCOCCO | 48 | P407 | 0.25% | 291.34225 | 8.542%